## Sheet1
Build-up Reference | Description | Functional Unit | Materials included | Volume/FU (m3/FU) | ICE V3 Reference | ICE V3 kgCO2e/kg value | ICE V3 biogenic kgCO2e/kg value | Density used | Buildup kgCO2e/FU | Buildup biogenic kgCO2e/FU | TOTAL kgCO2e/FU | TOTAL BIOGENIC kgCO2e/FU | Mass kg/FU
Façade: Load Bearing Brick | Brick and mortar wall held back to structure with stainless steel brickties | m2 | Brick | 0.09485 | Clay, Brick | 0.213 |  | 2000 | 40.4061 | 0 | 46.34049 | 0 | 223.5010365
Façade: Load Bearing Brick | Brick and mortar wall held back to structure with stainless steel brickties | m2 | Mortar | 0.01765 | Mortar (1:1:6 Cement:Lime:Sand Mix) | 0.142 |  | 1900 | 4.76197 | 0 | 46.34049 | 0 | 223.5010365
Façade: Load Bearing Brick | Brick and mortar wall held back to structure with stainless steel brickties | m2 | Stainless Steel | 3.389e-05 | Steel, Stainless | 4.407 |  | 7850 | 1.172423 | 0 | 46.34049 | 0 | 223.5010365
Façade: Brick with SFS | Brick and mortar wall held back to steel framing system with steel brickties | m2 | Brick | 0.09485 | Clay, Brick | 0.213 |  | 2000 | 40.4061 | 0 | 94.42747 | 0 | 234.4125365
Façade: Brick with SFS | Brick and mortar wall held back to steel framing system with steel brickties | m2 | Mortar | 0.01765 | Mortar (1:1:6 Cement:Lime:Sand Mix) | 0.142 |  | 1900 | 4.76197 | 0 | 94.42747 | 0 | 234.4125365
Façade: Brick with SFS | Brick and mortar wall held back to steel framing system with steel brickties | m2 | Stainless Steel | 0.01915 | Steel, Stainless | 4.407 |  | 7850 | 662.4932925 | 0 | 94.42747 | 0 | 234.4125365
Façade: SFS with Ceramic Tiles | 300mm high tiles supported on stainless steel hangers | m2 | Ceramic (Stoneware) | 0.02 | Ceramics, Tiles and Cladding Panels | 0.78 |  | 2400 | 37.44 | 0 | 85.5269805 | 0 | 58.9115
Façade: SFS with Ceramic Tiles | 300mm high tiles supported on stainless steel hangers | m2 | Stainless Steel | 0.00139 | Steel, Stainless | 4.407 |  | 7850 | 48.0869805 | 0 | 85.5269805 | 0 | 58.9115
Façade: SFS Zinc Cladding | 1.5mm zinc sheet supported on stainless steel hangers | m2 | Zinc | 0.0015 | Zinc, General | 3.09 |  | 7140 | 33.0939 | 0 | 62.0152782 | 0 | 17.2726
Façade: SFS Zinc Cladding | 1.5mm zinc sheet supported on stainless steel hangers | m2 | Stainless Steel | 0.000836 | Steel, Stainless | 4.407 |  | 7850 | 28.9213782 | 0 | 62.0152782 | 0 | 17.2726
Façade: Blockwork with Timber Cladding | 30mm timber rainscreen supported on 200 x 40 mm battens at 0.5m centres with blockwork inner leaf | m2 | Softwood | 0.046 | Timber, Softwood | 0.263 | -1.55 | 510 | 6.16998 | -36.363 | 19.66998 | -36.363 | 169.36
Façade: Blockwork with Timber Cladding | 30mm timber rainscreen supported on 200 x 40 mm battens at 0.5m centres with blockwork inner leaf | m2 | Concrete block | 0.1 | Medium Density Blockwork | 0.09252913 | 0 | 1459 | 13.5 | 0 | 19.66998 | -36.363 | 169.36
Façade: Curtain Walling | Double glazing with aluminium framing at 1.2m horizontal and vertical centres | m2 | Glass | 0.0115 | Glass, Glazing, Double | 1.63 |  | 2500 | 46.8625 | 0 | 73.15564 | 0 | 32.692
Façade: Curtain Walling | Double glazing with aluminium framing at 1.2m horizontal and vertical centres | m2 | Aluminium | 0.00146 | Aluminium General, European Mix, Inc Imports | 6.67 |  | 2700 | 26.29314 | 0 | 73.15564 | 0 | 32.692
Façade: Precast Concrete | 150mm precast concrete panel | m2 | Precast Concrete | 0.14809 | Concrete - Ordinary Portland Cement (OPC) concrete - CEM I based - with total cementious content of 360 kg per m3 of concrete | 0.172 |  | 2380 | 60.6221224 | 0 | 60.6221224 | 0 | 352.4542
Façade: Precast & Brick Slips | 50mm brick slip (no mortar) on 150mm precast concrete panel | m2 | Brick | 0.0423 | Clay, Brick | 0.213 |  | 2000 | 18.0198 | 0 | 93.5399224 | 0 | 451.9522
Façade: Precast & Brick Slips | 50mm brick slip (no mortar) on 150mm precast concrete panel | m2 | Precast Concrete | 0.14809 | Concrete - Ordinary Portland Cement (OPC) concrete - CEM I based - with total cementious content of 360 kg per m3 of concrete | 0.172 |  | 2380 | 60.6221224 |  | 93.5399224 | 0 | 451.9522
Façade: Precast & Brick Slips | 50mm brick slip (no mortar) on 150mm precast concrete panel | m2 | Reinforcement Steel | 0.00191 | Steel, Rebar Module A1-3 with 97% recycled content | 1 |  | 7800 | 14.898 | 0 | 93.5399224 | 0 | 451.9522
Façade: Limestone | 500mm high tiles supported on stainless steel hangers | m2 | Limestone | 0.03 | Stone, Limestone | 0.09 |  | 2700 | 7.29 | 0 | 47.6969016 | 0 | 90.1688
Façade: Limestone | 500mm high tiles supported on stainless steel hangers | m2 | Stainless Steel | 0.001168 | Steel, Stainless | 4.407 |  | 7850 | 40.4069016 | 0 | 47.6969016 | 0 | 90.1688
Façade: Granite | 500mm high tiles supported on stainless steel hangers | m2 | Granite | 0.03 | Stone, Granite | 0.7 |  | 2700 | 56.7 | 0 | 97.1069016 | 0 | 90.1688
Façade: Granite | 500mm high tiles supported on stainless steel hangers | m2 | Stainless Steel | 0.001168 | Steel, Stainless | 4.407 |  | 7850 | 40.4069016 | 0 | 97.1069016 | 0 | 90.1688
Façade: Aluminium Cladding | 1.5mm aluminium sheet supported on stainless steel hangers | m2 | Aluminium | 0.0015 | Aluminium General, European Mix, Inc Imports | 6.67 |  | 2700 | 27.0135 | 0 | 55.9348782 | 0 | 10.6126
Façade: Aluminium Cladding | 1.5mm aluminium sheet supported on stainless steel hangers | m2 | Stainless Steel | 0.000836 | Steel, Stainless | 4.407 |  | 7850 | 28.9213782 | 0 | 55.9348782 | 0 | 10.6126
Façade: Brick & Block | 100mm medium density blockwork with brick façade as described above | m2 | Precast concrete block | 1 | Concrete block walls, with medium density solid blocks, 100mm thickness wall | 0.09934211 |  | 152 | 15.1 | 0 | 61.44049 | 0 | 375.5010365
Façade: Brick & Block | 100mm medium density blockwork with brick façade as described above | m2 | Brick façade | [5 empty] | 46.34049 | 0 | 61.44049 | 0 | 375.5010365
Façade: Timber SIPs Panel & Brick | Two layers of 11mm OSB, with timber spacers at 600mm centres and brick façade as described above | m2 | OSB | 0.022 | Timber, OSB | 0.455 | -1.5 | 620 | 6.2062 | -20.46 | 52.82568 | -22.10424 | 238.2018365
Façade: Timber SIPs Panel & Brick | Two layers of 11mm OSB, with timber spacers at 600mm centres and brick façade as described above | m2 | Softwood | 0.00208 | Timber, Softwood | 0.263 | -1.55 | 510 | 0.2789904 | -1.64424 | 52.82568 | -22.10424 | 238.2018365
Façade: Timber SIPs Panel & Brick | Two layers of 11mm OSB, with timber spacers at 600mm centres and brick façade as described above | m2 | Brick façade | [5 empty] | 46.34049 | 0 | 52.82568 | -22.10424 | 238.2018365
Façade: Timber Cassette Panel with Larch Cladding | T Stud Walls (39 x 89mm) fin columns at 600 mm centres, and timber cladding as described above | m2 | LVL | 0.01157 | Timber, LVL | 0.3909091 | -1.64 | 550 | 2.48755 | -10.43614 | 5.8408 | -30.19864 | 19.1135
Façade: Timber Cassette Panel with Larch Cladding | T Stud Walls (39 x 89mm) fin columns at 600 mm centres, and timber cladding as described above | m2 | Softwood | 0.025 | Timber, Softwood | 0.263 | -1.55 | 510 | 3.35325 | -19.7625 | 5.8408 | -30.19864 | 19.1135
Façade: Timber Cassette Panel with Brick | T Stud Walls (39 x 89mm) fin columns at 600 mm centres, and brick wall with stainless steel wall ties | m2 | LVL | 0.01157 | Timber, LVL | 0.3909091 | -1.64 | 550 | 2.48755 | -10.43614 | 64.5028282 | -10.43614 | 229.8645365
Façade: Timber Cassette Panel with Brick | T Stud Walls (39 x 89mm) fin columns at 600 mm centres, and brick wall with stainless steel wall ties | m2 | Brick | 0.11253389 |  |  |  |  | 62.0152782 | 0 | 64.5028282 | -10.43614 | 229.8645365
Façade: Timber Cassette Panel with Cementious Render | T Stud walls (39 x 89mm) fin columns at 600mm centres, with cementious rendered finish (insulation measured separately). | m2 | LVL | 0.01157 | Timber, LVL | 0.3909091 | -1.64 | 550 | 2.48755 | -10.43614 | 9.23755 | -10.43614 | 53.8635
Façade: Timber Cassette Panel with Cementious Render | T Stud walls (39 x 89mm) fin columns at 600mm centres, with cementious rendered finish (insulation measured separately). | m2 | Render | 0.025 | Mortar (1:1:6 Lime: Cement:Sand | 0.1421053 | 0 | 1900 | 6.75 | 0 | 9.23755 | -10.43614 | 53.8635
Façade: Timber Cassette Panel with Lime Render | T Stud walls (39 x 89mm) fin columns at 600mm centres, with lime rendered finish (insulation measured separately). | m2 | LVL | 0.01157 | Timber, LVL | 0.3909091 | -1.64 | 550 | 2.48755 | -10.43614 | 8.92755 | -10.43614 | 38.5635
Façade: Timber Cassette Panel with Lime Render | T Stud walls (39 x 89mm) fin columns at 600mm centres, with lime rendered finish (insulation measured separately). | m2 | Lime Render | 0.02 | Mortar (1:1:6 Lime: Cement:Sand | 0.2 | 0 | 1610 | 6.44 | 0 | 8.92755 | -10.43614 | 38.5635
Façade: Block with Rendered Insulation | 100mm medium density blockwork with cementious render | m2 | Concrete block | 0.1 | Medium Density Blockwork | 0.09252913 | 0 | 1459 | 13.5 | 0 | 20.25 | 0 | 193.4
Façade: Block with Rendered Insulation | 100mm medium density blockwork with cementious render | m2 | Render | 0.025 | Mortar (1:1:6 Lime: Cement:Sand | 0.1421053 | 0 | 1900 | 6.75 | 0 | 20.25 | 0 | 193.4
Façade: Party Wall Blockwork | 100mm medium density blockwork | m2 | Concrete block | 0.1 | Medium Density Blockwork | 0.09252913 | 0 | 1459 | 13.5 | 0 | 13.5 | 0 | 145.9
Façade: Party Wall Brick | Brick and mortar wall | m2 | Brick | 0.09485 | Clay, Brick | 0.213 |  | 2000 | 40.4061 | 0 | 45.16807 | 0 | 223.235
Façade: Party Wall Brick | Brick and mortar wall | m2 | Mortar | 0.01765 | Mortar (1:1:6 Cement:Lime:Sand Mix) | 0.142 |  | 1900 | 4.76197 | 0 | 45.16807 | 0 | 223.235
Façade: Party Wall Timber Cassette | T Stud walls at 600mm centres. | m2 | LVL | 0.01157 | Timber, LVL | 0.3909091 | -1.64 | 550 | 2.48755 | -10.43614 | 2.48755 | -10.43614 | 6.3635
Partitions: Plasterboard + Steel Studs | 2 x 12.5mm plasterboards on both sides, MDF skirting both sides, steel studs at 0.6m spacings, top and bottom steel channels, softwood head plate, gypsum fire strip, mastic sealant, glass mineral wool insulation | m2 | Plasterboard | 0.05 | Plaster, Plasterboard | 0.39 |  | 640 | 12.48 | 0 | 25.113638 | -5.60175 | 41.91255
Partitions: Plasterboard + Steel Studs | 2 x 12.5mm plasterboards on both sides, MDF skirting both sides, steel studs at 0.6m spacings, top and bottom steel channels, softwood head plate, gypsum fire strip, mastic sealant, glass mineral wool insulation | m2 | Galvanised Steel | 0.000252 | Steel, hot-dip galvanised | 2.61 |  | 7800 | 5.130216 | 0 | 25.113638 | -5.60175 | 41.91255
Partitions: Plasterboard + Steel Studs | 2 x 12.5mm plasterboards on both sides, MDF skirting both sides, steel studs at 0.6m spacings, top and bottom steel channels, softwood head plate, gypsum fire strip, mastic sealant, glass mineral wool insulation | m2 | MDF | 0.00252 | Timber, MDF | 0.856 | -1.5 | 750 | 1.61784 | -2.835 | 25.113638 | -5.60175 | 41.91255
Partitions: Plasterboard + Steel Studs | 2 x 12.5mm plasterboards on both sides, MDF skirting both sides, steel studs at 0.6m spacings, top and bottom steel channels, softwood head plate, gypsum fire strip, mastic sealant, glass mineral wool insulation | m2 | Softwood | 0.0035 | Timber, Softwood | 0.263 | -1.55 | 510 | 0.469455 | -2.76675 | 25.113638 | -5.60175 | 41.91255
Partitions: Plasterboard + Steel Studs | 2 x 12.5mm plasterboards on both sides, MDF skirting both sides, steel studs at 0.6m spacings, top and bottom steel channels, softwood head plate, gypsum fire strip, mastic sealant, glass mineral wool insulation | m2 | Gypsum | 0.000225 | NA | 0.26 |  | 862 | 0.050427 | 0 | 25.113638 | -5.60175 | 41.91255
Partitions: Plasterboard + Steel Studs | 2 x 12.5mm plasterboards on both sides, MDF skirting both sides, steel studs at 0.6m spacings, top and bottom steel channels, softwood head plate, gypsum fire strip, mastic sealant, glass mineral wool insulation | m2 | Mastic | 5e-05 | NA | 3.15 |  | 1560 | 0.2457 | 0 | 25.113638 | -5.60175 | 41.91255
Partitions: Plasterboard + Steel Studs | 2 x 12.5mm plasterboards on both sides, MDF skirting both sides, steel studs at 0.6m spacings, top and bottom steel channels, softwood head plate, gypsum fire strip, mastic sealant, glass mineral wool insulation | m2 | Glass mineral wool | 0.05 | Insulation, Mineral wool | 1.28 |  | 80 | 5.12 | 0 | 25.113638 | -5.60175 | 41.91255
Partitions: Plasterboard + Timber Studs | 2 x 12.5mm plasterboards on both sides, MDF skirting both sides, timber studs at 0.6m spacings, top and bottom steel channels, softwood head plate, gypsum fire strip, mastic sealant, glass mineral wool insulation | m2 | Plasterboard | 0.05 | Plaster, Plasterboard | 0.39 |  | 640 | 12.48 | 0 | 23.88743075 | -13.0126875 | 45.7422
Partitions: Plasterboard + Timber Studs | 2 x 12.5mm plasterboards on both sides, MDF skirting both sides, timber studs at 0.6m spacings, top and bottom steel channels, softwood head plate, gypsum fire strip, mastic sealant, glass mineral wool insulation | m2 | Galvanised Steel | 0.00013 | Steel, hot-dip galvanised | 2.61 |  | 7800 | 2.64654 | 0 | 23.88743075 | -13.0126875 | 45.7422
Partitions: Plasterboard + Timber Studs | 2 x 12.5mm plasterboards on both sides, MDF skirting both sides, timber studs at 0.6m spacings, top and bottom steel channels, softwood head plate, gypsum fire strip, mastic sealant, glass mineral wool insulation | m2 | MDF | 0.00252 | Timber, MDF | 0.856 | -1.5 | 750 | 1.61784 | -2.835 | 23.88743075 | -13.0126875 | 45.7422
Partitions: Plasterboard + Timber Studs | 2 x 12.5mm plasterboards on both sides, MDF skirting both sides, timber studs at 0.6m spacings, top and bottom steel channels, softwood head plate, gypsum fire strip, mastic sealant, glass mineral wool insulation | m2 | Softwood | 0.012875 | Timber, Softwood | 0.263 | -1.55 | 510 | 1.72692375 | -10.1776875 | 23.88743075 | -13.0126875 | 45.7422
Partitions: Plasterboard + Timber Studs | 2 x 12.5mm plasterboards on both sides, MDF skirting both sides, timber studs at 0.6m spacings, top and bottom steel channels, softwood head plate, gypsum fire strip, mastic sealant, glass mineral wool insulation | m2 | Gypsum | 0.000225 | NA | 0.26 |  | 862 | 0.050427 | 0 | 23.88743075 | -13.0126875 | 45.7422
Partitions: Plasterboard + Timber Studs | 2 x 12.5mm plasterboards on both sides, MDF skirting both sides, timber studs at 0.6m spacings, top and bottom steel channels, softwood head plate, gypsum fire strip, mastic sealant, glass mineral wool insulation | m2 | Mastic | 5e-05 | NA | 3.15 |  | 1560 | 0.2457 | 0 | 23.88743075 | -13.0126875 | 45.7422
Partitions: Plasterboard + Timber Studs | 2 x 12.5mm plasterboards on both sides, MDF skirting both sides, timber studs at 0.6m spacings, top and bottom steel channels, softwood head plate, gypsum fire strip, mastic sealant, glass mineral wool insulation | m2 | Glass mineral wool | 0.05 | Insulation, Mineral wool | 1.28 |  | 80 | 5.12 | 0 | 23.88743075 | -13.0126875 | 45.7422
Partitions: Plywood + Timber Studs | 2 x 12.5mm plywood boards on both sides, MDF skirting both sides, timber studs at 0.6m spacings, top and bottom steel channels, softwood head plate, gypsum fire strip, mastic sealant, glass mineral wool insulation | m2 | Plywood | 0.05 | Timber, Plywood | 0.681 | -1.61 | 540 | 18.387 | -43.47 | 28.536962 | -49.07175 | 35.96095
Partitions: Plywood + Timber Studs | 2 x 12.5mm plywood boards on both sides, MDF skirting both sides, timber studs at 0.6m spacings, top and bottom steel channels, softwood head plate, gypsum fire strip, mastic sealant, glass mineral wool insulation | m2 | Galvanised Steel | 0.00013 | Steel, hot-dip galvanised | 2.61 |  | 7800 | 2.64654 | 0 | 28.536962 | -49.07175 | 35.96095
Partitions: Plywood + Timber Studs | 2 x 12.5mm plywood boards on both sides, MDF skirting both sides, timber studs at 0.6m spacings, top and bottom steel channels, softwood head plate, gypsum fire strip, mastic sealant, glass mineral wool insulation | m2 | MDF | 0.00252 | Timber, MDF | 0.856 | -1.5 | 750 | 1.61784 | -2.835 | 28.536962 | -49.07175 | 35.96095
Partitions: Plywood + Timber Studs | 2 x 12.5mm plywood boards on both sides, MDF skirting both sides, timber studs at 0.6m spacings, top and bottom steel channels, softwood head plate, gypsum fire strip, mastic sealant, glass mineral wool insulation | m2 | Softwood | 0.0035 | Timber, Softwood | 0.263 | -1.55 | 510 | 0.469455 | -2.76675 | 28.536962 | -49.07175 | 35.96095
Partitions: Plywood + Timber Studs | 2 x 12.5mm plywood boards on both sides, MDF skirting both sides, timber studs at 0.6m spacings, top and bottom steel channels, softwood head plate, gypsum fire strip, mastic sealant, glass mineral wool insulation | m2 | Gypsum | 0.000225 | NA | 0.26 |  | 862 | 0.050427 | 0 | 28.536962 | -49.07175 | 35.96095
Partitions: Plywood + Timber Studs | 2 x 12.5mm plywood boards on both sides, MDF skirting both sides, timber studs at 0.6m spacings, top and bottom steel channels, softwood head plate, gypsum fire strip, mastic sealant, glass mineral wool insulation | m2 | Mastic | 5e-05 | NA | 3.15 |  | 1560 | 0.2457 | 0 | 28.536962 | -49.07175 | 35.96095
Partitions: Plywood + Timber Studs | 2 x 12.5mm plywood boards on both sides, MDF skirting both sides, timber studs at 0.6m spacings, top and bottom steel channels, softwood head plate, gypsum fire strip, mastic sealant, glass mineral wool insulation | m2 | Glass mineral wool | 0.05 | Insulation, Mineral wool | 1.28 |  | 80 | 5.12 | 0 | 28.536962 | -49.07175 | 35.96095
Partitions: CLT | 200mm CLT panel | m2 | CLT | 0.2 | Timber, CLT | 0.437 | -1.64 | 500 | 43.7 | -164 | 43.7 | -164 | 100
Partitions: Blockwork | 100mm medium density blockwork with 5mm skim coat plaster both sides | m2 | Precast concrete block | 1 | Concrete block walls, with medium density solid blocks, 100mm thickness wall | 0.09934211 |  | 152 | 15.1 | 0 | 17.3412 | 0 | 160.62
Partitions: Blockwork | 100mm medium density blockwork with 5mm skim coat plaster both sides | m2 | Plaster | 0.01 | NA | 0.26 |  | 862 | 2.2412 | 0 | 17.3412 | 0 | 160.62
Glazing Frame: uPVC | Frames are based on the schematic design for an opening window shown to the right of this table. For uPVC all elements bar F and G are internally supported uPVC sections with 3mm wall thickness and 2mm thick internal supports calculated as a proportion of the element perimeter. F is solid rubber. G is the glazing spacer with desiccant excluded as no embodied carbon data could be found. | m | Aluminium | 3.1e-05 | Aluminium General, European Mix, Inc Imports | 6.67 |  | 2700 | 0.558279 | 0 | 17.076879 | 0 | 5.4197
Glazing Frame: uPVC | Frames are based on the schematic design for an opening window shown to the right of this table. For uPVC all elements bar F and G are internally supported uPVC sections with 3mm wall thickness and 2mm thick internal supports calculated as a proportion of the element perimeter. F is solid rubber. G is the glazing spacer with desiccant excluded as no embodied carbon data could be found. | m | uPVC | 0.0038 | Plastics, PVC General | 3.1 |  | 1380 | 16.2564 | 0 | 17.076879 | 0 | 5.4197
Glazing Frame: uPVC | Frames are based on the schematic design for an opening window shown to the right of this table. For uPVC all elements bar F and G are internally supported uPVC sections with 3mm wall thickness and 2mm thick internal supports calculated as a proportion of the element perimeter. F is solid rubber. G is the glazing spacer with desiccant excluded as no embodied carbon data could be found. | m | Rubber | 0.0001 | Rubber, General | 2.85 |  | 920 | 0.2622 | 0 | 17.076879 | 0 | 5.4197
Glazing Frame: Aluminium | All elements bar D, F and G are hollow aluminium section with 2mm wall thickness. D is internally supported uPVC section as described in uPVC. F and G as described in uPVC. | m | Aluminium | 0.0015 | Aluminium General, European Mix, Inc Imports | 6.67 |  | 2700 | 27.0135 | 0 | 29.32914 | 0 | 4.8044
Glazing Frame: Aluminium | All elements bar D, F and G are hollow aluminium section with 2mm wall thickness. D is internally supported uPVC section as described in uPVC. F and G as described in uPVC. | m | uPVC | 0.00048 | Plastics, PVC General | 3.1 |  | 1380 | 2.05344 | 0 | 29.32914 | 0 | 4.8044
Glazing Frame: Aluminium | All elements bar D, F and G are hollow aluminium section with 2mm wall thickness. D is internally supported uPVC section as described in uPVC. F and G as described in uPVC. | m | Rubber | 0.0001 | Rubber, General | 2.85 |  | 920 | 0.2622 | 0 | 29.32914 | 0 | 4.8044
Glazing Frame: Timber | Elements A-E assumed to be solid softwood. F and G as described in uPVC. | m | Softwood | 0.0077 | Timber, Softwood | 0.263 | -1.55 | 510 | 1.032801 | -6.08685 | 1.85328 | -6.08685 | 4.1027
Glazing Frame: Timber | Elements A-E assumed to be solid softwood. F and G as described in uPVC. | m | Aluminium | 3.1e-05 | Aluminium General, European Mix, Inc Imports | 6.67 |  | 2700 | 0.558279 | 0 | 1.85328 | -6.08685 | 4.1027
Glazing Frame: Timber | Elements A-E assumed to be solid softwood. F and G as described in uPVC. | m | Rubber | 0.0001 | Rubber, General | 2.85 |  | 920 | 0.2622 | 0 | 1.85328 | -6.08685 | 4.1027
Glazing Frame: Al/Timber Composite | External elements A and E assumed to be hollow aluminium sections with 2mm wall thickness. Elements B and C are solid softwood. Element D is uPVC with 3mm wall thickness and 2mm internal supports as described in uPVC. F and G as described in uPVC. | m | Softwood | 0.0056 | Timber, Softwood | 0.263 | -1.55 | 510 | 0.751128 | -4.4268 | 12.611538 | -4.4268 | 5.0414
Glazing Frame: Al/Timber Composite | External elements A and E assumed to be hollow aluminium sections with 2mm wall thickness. Elements B and C are solid softwood. Element D is uPVC with 3mm wall thickness and 2mm internal supports as described in uPVC. F and G as described in uPVC. | m | Aluminium | 0.00053 | Aluminium General, European Mix, Inc Imports | 6.67 |  | 2700 | 9.54477 | 0 | 12.611538 | -4.4268 | 5.0414
Glazing Frame: Al/Timber Composite | External elements A and E assumed to be hollow aluminium sections with 2mm wall thickness. Elements B and C are solid softwood. Element D is uPVC with 3mm wall thickness and 2mm internal supports as described in uPVC. F and G as described in uPVC. | m | uPVC | 0.00048 | Plastics, PVC General | 3.1 |  | 1380 | 2.05344 | 0 | 12.611538 | -4.4268 | 5.0414
Glazing Frame: Al/Timber Composite | External elements A and E assumed to be hollow aluminium sections with 2mm wall thickness. Elements B and C are solid softwood. Element D is uPVC with 3mm wall thickness and 2mm internal supports as described in uPVC. F and G as described in uPVC. | m | Rubber | 0.0001 | Rubber, General | 2.85 |  | 920 | 0.2622 | 0 | 12.611538 | -4.4268 | 5.0414
Glazing Frame: Steel | The steel sections used are shown in a drawing to the right of this table (EZ7, F8, PF7). | m | Steel, finished cold rolled coil | 0.00069 | Steel, finished cold-rolled coil | 2.73 |  | 7800 | 14.69286 | 0 | 14.69286 | 0 | 5.382
Floor Slabs: Steel concrete composite | Based on COMFLOR 46 decking 1.2mm sheet thickness, 150mm slab depth RC 32/40 25% GGBS 6.55kg/m2 reinforcement mesh, 19 x 100 mm shear studs x 2 per m2 | m2 | Steel, finished cold rolled coil | 0.00176 | Steel, finished cold-rolled coil | 2.73 |  | 7800 | 37.47744 | 0 | 81.75744 | 0 | 334.68
Floor Slabs: Steel concrete composite | Based on COMFLOR 46 decking 1.2mm sheet thickness, 150mm slab depth RC 32/40 25% GGBS 6.55kg/m2 reinforcement mesh, 19 x 100 mm shear studs x 2 per m2 | m2 | Reinforcement steel | 0.00084 | Steel, Rebar Module A1-3 with 97% recycled content | 1 |  | 7800 | 6.552 | 0 | 81.75744 | 0 | 334.68
Floor Slabs: Steel concrete composite | Based on COMFLOR 46 decking 1.2mm sheet thickness, 150mm slab depth RC 32/40 25% GGBS 6.55kg/m2 reinforcement mesh, 19 x 100 mm shear studs x 2 per m2 | m2 | Concrete | 0.131 | RC 32/40 (32/40 Mpa) listed under 25% Blast Furnace Slag replacement | 0.12 |  | 2400 | 37.728 | 0 | 81.75744 | 0 | 334.68
Joisted Floors: Timber Joists (Domestic) | 50 x 200mm softwood joists at 400mm centres with a 5m clear span. 11mm OSB topper. | m2 | Softwood | 0.025 | Timber, Softwood | 0.263 | -1.55 | 510 | 3.35325 | -19.7625 | 6.45635 | -29.9925 | 19.57
Joisted Floors: Timber Joists (Domestic) | 50 x 200mm softwood joists at 400mm centres with a 5m clear span. 11mm OSB topper. | m2 | OSB | 0.011 | Timber, OSB | 0.455 | -1.5 | 620 | 3.1031 | -10.23 | 6.45635 | -29.9925 | 19.57
Joisted Floors: Timber Joists (Office) | 50 x 300mm softwood joists at 300mm centres with a 5m clear span. 11mm OSB topper. | m2 | Softwood | 0.05 | Timber, Softwood | 0.263 | -1.55 | 510 | 6.7065 | -39.525 | 9.8096 | -49.755 | 32.32
Joisted Floors: Timber Joists (Office) | 50 x 300mm softwood joists at 300mm centres with a 5m clear span. 11mm OSB topper. | m2 | OSB | 0.011 | Timber, OSB | 0.455 | -1.5 | 620 | 3.1031 | -10.23 | 9.8096 | -49.755 | 32.32
Joisted Floors: JJI Engineered Joists | 450 mm deep 9 mm thick OSB web with 97 x 45 mm softwood flanges. 400mm centres with a 7.5m clear span. 11mm OSB topper. | m2 | OSB | 0.011 | Timber, OSB | 0.455 | -1.5 | 620 | 3.1031 | -10.23 | 10.3281 | -36.73 | 21.995
Joisted Floors: JJI Engineered Joists | 450 mm deep 9 mm thick OSB web with 97 x 45 mm softwood flanges. 400mm centres with a 7.5m clear span. 11mm OSB topper. | m2 | JJI Joists |  |  |  |  | 15.175 | 7.225 | -26.5 | 10.3281 | -36.73 | 21.995
Roof: Timber Pitch Roof | 75 x 200 mm softwood joists, rafters, purlins and ridge. 5m clear span. Joists at 400mm centres. Rafters at 400mm centres with 9/12 pitch. Two purlins and ridge beam across span. 35 x 50mm battens at 400mm centres. | m2 | Softwood | 0.104 | Timber, Softwood | 0.263 | -1.55 | 510 | 13.94952 | -82.212 | 13.94952 | -82.212 | 53.04
Roof: Metal Deck Roof | COMFLOR 46 decking 1.2mm sheet thickness | m2 | Steel, finished cold rolled coil | 0.00176 | Steel, finished cold-rolled coil | 2.73 |  | 7800 | 37.47744 | 0 | 37.47744 | 0 | 13.728
Roof: Timber cassette system | Two layers of 11mm OSB, with timber spacers at 600mm centres | m2 | OSB | 0.022 | Timber, OSB | 0.455 | -1.5 | 620 | 6.2062 | -20.46 | 6.4851904 | -22.10424 | 14.7008
Roof: Timber cassette system | Two layers of 11mm OSB, with timber spacers at 600mm centres | m2 | Softwood | 0.00208 | Timber, Softwood | 0.263 | -1.55 | 510 | 0.2789904 | -1.64424 | 6.4851904 | -22.10424 | 14.7008
Floor finishes: Raised floor | 600 mm square module of high-density chipboard. Bottom surface laminated with galvanised steel. Top surface laminated with vinyl surface finish. Panel encapsulated by full-depth ABS band. Pedestals are zinc-plated steel covering height range of 16 - 347 mm | m2 | RG2 Europed Raised Access Floor | [5 empty] | 40.3 | 0 | 40.3 | 0
Ceilings: Steel grid system | SAS System 150 modular clip-in steel suspended ceiling system | m2 | SAS Metal Ceiling System | [5 empty] | 3.16 | 0 | 3.16 | 0
Ceilings: Suspended Plasterboard | SAS System 150 modular clip-in steel suspended ceiling system carrying 12.5mm plasterboard | m2 | SAS Metal Ceiling System | [5 empty] | 3.16 | 0 | 6.28 | 0
Ceilings: Suspended Plasterboard | SAS System 150 modular clip-in steel suspended ceiling system carrying 12.5mm plasterboard | m2 | Plasterboard | 0.0125 | Plaster, Plasterboard | 0.39 |  | 640 | 3.12 | 0 | 6.28 | 0
Ceilings: Steel tile | SAS System 150 modular clip-in steel suspended ceiling system carrying plain sheet steel tiles | m2 | SAS Metal Ceiling System | [5 empty] | 12.06 | 0 | 12.06 | 0
Ceilings: Perforated steel tile with 18mm acoustic board | SAS System 150 modular clip-in steel suspended ceiling system carrying perforated steel tile with 18mm x 80kg/m3 acoustic pad | m2 | SAS Metal Ceiling System | [5 empty] | 14.11 | 0 | 14.11 | 0
Lower Floor: Beam and Block System | RC40/50 110 wides beams with 440mm medium density blocks | m2 | RC40/50 beams | 0.02840909 | RC 40/50 | 0.1375 | 0 | 2400 | 9.375 | 0 | 11.35227 | 0 | 190.1136
Lower Floor: Beam and Block System | RC40/50 110 wides beams with 440mm medium density blocks | m2 | Medium Density block | 0.08409091 | Medium Density Concrete Block | 0.09310345 | 0 | 1450 | 11.35227 | 0 | 11.35227 | 0 | 190.1136