## Sheet1
Building Aspect | Element | Material | Declared Unit | Mass (kg/unit) | Weight (kN/unit) | Embodied carbon (kgCO2e/unit) | Sequestered Carbon (kgCO2e/unit) | Metric multiplier | Assumptions
Substructure | Piles | Reinforced Concrete 32/40 (50kg/m3 reinfoReinforced Concreteement) | m3 | 2400 | 23.544 | 409 | 0 | 4.24115 | 15 m depth, 600 mm diameter, 500 kN per pile, calculated dynamically based on building weight.
Substructure | Piles | Reinforced Concrete 32/40 25% GGBS (50kg/m3 reinfoReinforced Concreteement) | m3 | 2400 | 23.544 | 338 | 0 | 4.24115 | 15 m depth, 600 mm diameter, 500 kN per pile calculated dynamically based on building weight.
Substructure | Piles | Reinforced Concrete 32/40 50% GGBS (50kg/m3 reinfoReinforced Concreteement) | m3 | 2400 | 23.544 | 260 | 0 | 4.24115 | 15 m depth, 600 mm diameter, 500 kN per pile calculated dynamically based on building weight.
Substructure | Piles | Reinforced Concrete 32/40 70% GGBS (50kg/m3 reinfoReinforced Concreteement) | m3 | 2400 | 23.544 | 202 | 0 | 4.24115 | 15 m depth, 600 mm diameter, 500 kN per pile calculated dynamically based on building weight.
Substructure | Piles | Steel | m3 | 7800 | 76.518 | 17862 | 0 | 0.4523893 | 15 m depth, 600 mm diameter, 16 mm thick, 500 kN per pile calculated dynamically based on building weight.
Substructure | Pile caps | Reinforced Concrete 32/40 (200kg/m3 reinfoReinforced Concreteement) | m3 | 2400 | 23.544 | 559 | 0 | 2.25 | 0.75 x 2 x 1.5 m caps
Substructure | Pile caps | Reinforced Concrete 32/40 25% GGBS (200kg/m3 reinfoReinforced Concreteement) | m3 | 2400 | 23.544 | 488 | 0 | 2.25 | 0.75 x 2 x 1.5 m caps
Substructure | Pile caps | Reinforced Concrete 32/40 50% GGBS (200kg/m3 reinfoReinforced Concreteement) | m3 | 2400 | 23.544 | 406 | 0 | 2.25 | 0.75 x 2 x 1.5 m caps
Substructure | Pile caps | Reinforced Concrete 32/40 70% GGBS (200kg/m3 reinfoReinforced Concreteement) | m3 | 2400 | 23.544 | 352 | 0 | 2.25 | 0.75 x 2 x 1.5 m caps
Substructure | Raft | Reinforced Concrete 32/40 (150kg/m3 reinfoReinforced Concreteement) | m3 | 2400 | 23.544 | 509 | 0 | 0.6 | 600 mm raft thickness
Substructure | Raft | Reinforced Concrete 32/40 25% GGBS (150kg/m3 reinfoReinforced Concreteement) | m3 | 2400 | 23.544 | 438 | 0 | 0.6 | 600 mm raft thickness
Substructure | Raft | Reinforced Concrete 32/40 50% GGBS (150kg/m3 reinfoReinforced Concreteement) | m3 | 2400 | 23.544 | 358 | 0 | 0.6 | 600 mm raft thickness
Substructure | Raft | Reinforced Concrete 32/40 70% GGBS (150kg/m3 reinfoReinforced Concreteement) | m3 | 2400 | 23.544 | 302 | 0 | 0.6 | 600 mm raft thickness
Substructure | Capping beams | Reinforced Concrete 32/40 (200kg/m3 reinfoReinforced Concreteement) | m3 | 2400 | 23.544 | 559 | 0 | 0.45 | 750 x 600 mm beam sections
Substructure | Capping beams | Reinforced Concrete 32/40 25% GGBS (200kg/m3 reinfoReinforced Concreteement) | m3 | 2400 | 23.544 | 488 | 0 | 0.45 | 750 x 600 mm beam sections
Substructure | Capping beams | Reinforced Concrete 32/40 50% GGBS (200kg/m3 reinfoReinforced Concreteement) | m3 | 2400 | 23.544 | 406 | 0 | 0.45 | 750 x 600 mm beam sections
Substructure | Capping beams | Reinforced Concrete 32/40 70% GGBS (200kg/m3 reinfoReinforced Concreteement) | m3 | 2400 | 23.544 | 352 | 0 | 0.45 | 750 x 600 mm beam sections
Substructure | Capping beams | Foamglass (domestic only) | m3 | 100 | 0.981 | 126 | 0 | 0.014 | 100 x 140 mm beam sections
Substructure | Basement walls | Reinforced Concrete 32/40 (125kg/m3 reinfoReinforced Concreteement) | m3 | 2400 | 23.544 | 484 | 0 | 0.8 | 800 mm wall thickness
Substructure | Basement walls | Reinforced Concrete 32/40 25% GGBS (125kg/m3 reinfoReinforced Concreteement) | m3 | 2400 | 23.544 | 413 | 0 | 0.8 | 800 mm wall thickness
Substructure | Basement walls | Reinforced Concrete 32/40 50% GGBC (125kg/m3 reinfoReinforced Concreteement) | m3 | 2400 | 23.544 | 334 | 0 | 0.8 | 800 mm wall thickness
Substructure | Basement walls | Reinforced Concrete 32/40 70% GGBS (125kg/m3 reinfoReinforced Concreteement) | m3 | 2400 | 23.544 | 277 | 0 | 0.8 | 800 mm wall thickness
Substructure | Lowest floor slab | Reinforced Concrete 32/40 (150kg/m3 reinfoReinforced Concreteement) | m3 | 2400 | 23.544 | 509 | 0 | 0.3 | 300 mm slab thickness
Substructure | Lowest floor slab | Reinforced Concrete 32/40 25% GGBS (150kg/m3 reinfoReinforced Concreteement) | m3 | 2400 | 23.544 | 438 | 0 | 0.3 | 300 mm slab thickness
Substructure | Lowest floor slab | Reinforced Concrete 32/40 50% GGBS (150kg/m3 reinfoReinforced Concreteement) | m3 | 2400 | 23.544 | 358 | 0 | 0.3 | 300 mm slab thickness
Substructure | Lowest floor slab | Reinforced Concrete 32/40 70% GGBS (150kg/m3 reinfoReinforced Concreteement) | m3 | 2400 | 23.544 | 302 | 0 | 0.3 | 300 mm slab thickness
Substructure | Lowest floor slab | Beam and Block | m2 | 190 | 1.8639 | 19 | 0 | 1 | Reinforced Concrete40/50 110 wide beams with 440mm medium density blocks
Substructure | Ground insulation | EPS | m3 | 20 | 0.1962 | 135 | 0 | 0.25 | 250 mm insulation thickness
Substructure | Ground insulation | XPS | m3 | 33 | 0.32373 | 164 | 0 | 0.25 | 250 mm insulation thickness
Substructure | Ground insulation | Glass mineral wool | m3 | 70 | 0.6867 | 89.6 | 0 | 0.25 | 250 mm insulation thickness
Superstructure | Core structure | CLT | m3 | 500 | 4.905 | 219 | -819 | 0.2 | 200 mm wall thickness
Superstructure | Core structure | Precast Reinforced Concrete 32/40 (100kg/m3 reinfoReinforced Concreteement) | m3 | 2380 | 23.3478 | 509 | 0 | 0.2 | 200 mm wall thickness
Superstructure | Core structure | Reinforced Concrete 32/40 (100kg/m3 reinfoReinforced Concreteement) | m3 | 2400 | 23.544 | 459 | 0 | 0.2 | 200 mm wall thickness
Superstructure | Core structure | Reinforced Concrete 32/40 25% GGBS (100kg/m3 reinfoReinforced Concreteement) | m3 | 2400 | 23.544 | 388 | 0 | 0.2 | 200 mm wall thickness
Superstructure | Core structure | Reinforced Concrete 32/40 50% GGBS (100kg/m3 reinfoReinforced Concreteement) | m3 | 2400 | 23.544 | 309 | 0 | 0.2 | 200 mm wall thickness
Superstructure | Core structure | Reinforced Concrete 32/40 70% GGBS (100kg/m3 reinfoReinforced Concreteement) | m3 | 2400 | 23.544 | 252 | 0 | 0.2 | 200 mm wall thickness
Superstructure | Columns | Glulam | m3 | 490 | 4.8069 | 251 | -692 | 0.25 | 500 x 500 mm section
Superstructure | Columns | Iron (existing buildings) | m3 | 7874 | 77.24394 | 15984 | 0 | 0.012 | UC 254 x 254
Superstructure | Columns | Precast Reinforced Concrete 32/40 (300kg/m3 reinfoReinforced Concreteement) | m3 | 2380 | 23.3478 | 709 | 0 | 0.1590431 | 450 mm diameter
Superstructure | Columns | Reinforced Concrete 32/40 (300kg/m3 reinfoReinforced Concreteement) | m3 | 2400 | 23.544 | 659 | 0 | 0.1590431 | 450 mm diameter
Superstructure | Columns | Reinforced Concrete 32/40 25% GGBS (300kg/m3 reinfoReinforced Concreteement) | m3 | 2400 | 23.544 | 588 | 0 | 0.1590431 | 450 mm diameter
Superstructure | Columns | Reinforced Concrete 32/40 50% GGBS (300kg/m3 reinfoReinforced Concreteement) | m3 | 2400 | 23.544 | 504 | 0 | 0.1590431 | 450 mm diameter
Superstructure | Columns | Reinforced Concrete 32/40 70% GGBS (300kg/m3 reinfoReinforced Concreteement) | m3 | 2400 | 23.544 | 452 | 0 | 0.1590431 | 450 mm diameter
Superstructure | Columns | Steel | m3 | 7800 | 76.518 | 17862 | 0 | 0.012 | UC 254 x 254
Superstructure | Beams | Glulam | m3 | 490 | 4.8069 | 251 | -692 | 0.12 | 500 x 240 mm section
Superstructure | Beams | Iron (existing buildings) | m3 | 7874 | 77.24394 | 15984 | 0 | 0.012 | UB 533 x 210
Superstructure | Beams | Precast Reinforced Concrete 32/40 (250kg/m3 reinfoReinforced Concreteement) | m3 | 2380 | 23.3478 | 659 | 0 | 0.15 | 300 x 500 section
Superstructure | Beams | Reinforced Concrete 32/40 (250kg/m3 reinfoReinforced Concreteement) | m3 | 2400 | 23.544 | 609 | 0 | 0.15 | 300 x 500 section
Superstructure | Beams | Reinforced Concrete 32/40 25% GGBS (250kg/m3 reinfoReinforced Concreteement) | m3 | 2400 | 23.544 | 538 | 0 | 0.15 | 300 x 500 section
Superstructure | Beams | Reinforced Concrete 32/40 50% GGBS (250kg/m3 reinfoReinforced Concreteement) | m3 | 2400 | 23.544 | 455 | 0 | 0.15 | 300 x 500 section
Superstructure | Beams | Reinforced Concrete 32/40 70% GGBS (250kg/m3 reinfoReinforced Concreteement) | m3 | 2400 | 23.544 | 402 | 0 | 0.15 | 300 x 500 section
Superstructure | Beams | Steel | m3 | 7800 | 76.518 | 17862 | 0 | 0.012 | UB 533 x 210
Superstructure | Secondary beams | Glulam | m3 | 490 | 4.8069 | 251 | -692 | 0.1192823 | 75% of material in primary beam
Superstructure | Secondary beams | Iron (existing buildings) | m3 | 7874 | 77.24394 | 15984 | 0 | 0.1192823 | 75% of material in primary beam
Superstructure | Secondary beams | Precast Reinforced Concrete 32/40 (250kg/m3 reinfoReinforced Concreteement) | m3 | 2380 | 23.3478 | 659 | 0 | 0.1192823 | 75% of material in primary beam
Superstructure | Secondary beams | Reinforced Concrete 32/40 (250kg/m3 reinfoReinforced Concreteement) | m3 | 2400 | 23.544 | 609 | 0 | 0.009 | 75% of material in primary beam
Superstructure | Secondary beams | Reinforced Concrete 32/40 25% GGBS (250kg/m3 reinfoReinforced Concreteement) | m3 | 2400 | 23.544 | 538 | 0 | 0.09 | 75% of material in primary beam
Superstructure | Secondary beams | Reinforced Concrete 32/40 50% GGBS (250kg/m3 reinfoReinforced Concreteement) | m3 | 2400 | 23.544 | 455 | 0 | 0.009 | 75% of material in primary beam
Superstructure | Secondary beams | Reinforced Concrete 32/40 70% GGBS (250kg/m3 reinfoReinforced Concreteement) | m3 | 2400 | 23.544 | 402 | 0 | 0.1125 | 75% of material in primary beam
Superstructure | Secondary beams | Steel | m3 | 7800 | 76.518 | 17862 | 0 | 0.1125 | 75% of material in primary beam
Upper floors | Floor slab | CLT | m3 | 500 | 4.905 | 219 | -819 | 0.2 | 200 mm slab thickness
Upper floors | Floor slab | Precast Reinforced Concrete 32/40 (100kg/m3 reinfoReinforced Concreteement) | m3 | 2380 | 23.3478 | 509 | 0 | 0.15 | 150 mm slab thickness. For a flat slab, set an Adjustment Factor of 2 for 300 mm slab thickness and remove any beams.
Upper floors | Floor slab | Reinforced Concrete 32/40 (100kg/m3 reinfoReinforced Concreteement) | m3 | 2400 | 23.544 | 459 | 0 | 0.15 | 150 mm slab thickness. For a flat slab, set an Adjustment Factor of 2 for 300 mm slab thickness and remove any beams.
Upper floors | Floor slab | Reinforced Concrete 32/40 25% GGBS (100kg/m3 reinfoReinforced Concreteement) | m3 | 2400 | 23.544 | 388 | 0 | 0.15 | 150 mm slab thickness. For a flat slab, set an Adjustment Factor of 2 for 300 mm slab thickness and remove any beams.
Upper floors | Floor slab | Reinforced Concrete 32/40 50% GGBS (100kg/m3 reinfoReinforced Concreteement) | m3 | 2400 | 23.544 | 309 | 0 | 0.15 | 150 mm slab thickness. For a flat slab, set an Adjustment Factor of 2 for 300 mm slab thickness and remove any beams.
Upper floors | Floor slab | Reinforced Concrete 32/40 70% GGBS (100kg/m3 reinfoReinforced Concreteement) | m3 | 2400 | 23.544 | 252 | 0 | 0.15 | 150 mm slab thickness. For a flat slab, set an Adjustment Factor of 2 for 300 mm slab thickness and remove any beams.
Upper floors | Floor slab | Steel Concrete Composite | m2 | 335 | 3.28635 | 82 | 0 | 1 | Based on COMFLOR 46 decking 1.2mm sheet thickness, 150mm slab depth Reinforced Concrete 32/40 25% GGBS 6.55kg/m2 reinfoReinforced Concreteement mesh, 19 x 100 mm shear studs x 2 per m2
Upper floors | Joisted floors | JJI Engineered Joists + OSB topper | m2 | 22 | 0.21582 | 10 | -37 | 1 | 450 mm deep 9 mm thick OSB web with 97 x 45 mm softwood flanges. 400mm centres with a 7.5m clear span. 11mm OSB topper.
Upper floors | Joisted floors | Timber Joists + OSB topper (Domestic) | m2 | 20 | 0.1962 | 6.5 | -30 | 1 | 50 x 200mm softwood joists at 400mm centres with a 5m clear span. 11mm OSB topper.
Upper floors | Joisted floors | Timber Joists + OSB topper (Office) | m2 | 32 | 0.31392 | 10 | -50 | 1 | 50 x 300mm softwood joists at 300mm centres with a 5m clear span. 11mm OSB topper.
Roof | Roof | CLT | m3 | 500 | 4.905 | 219 | -819 | 0.2 | 200 mm slab thickness
Roof | Roof | Metal Deck | m2 | 14 | 0.13734 | 37 | 0 | 1 | COMFLOR 46 decking 1.2mm sheet thickness
Roof | Roof | Precast Reinforced Concrete 32/40 (100kg/m3 reinfoReinforced Concreteement) | m3 | 2380 | 23.3478 | 509 | 0 | 0.15 | 150 mm slab thickness
Roof | Roof | Reinforced Concrete 32/40 (100kg/m3 reinfoReinforced Concreteement) | m3 | 2400 | 23.544 | 459 | 0 | 0.15 | 150 mm slab thickness
Roof | Roof | Reinforced Concrete 32/40 25% GGBS (100kg/m3 reinfoReinforced Concreteement) | m3 | 2400 | 23.544 | 388 | 0 | 0.15 | 150 mm slab thickness
Roof | Roof | Reinforced Concrete 32/40 50% GGBS (100kg/m3 reinfoReinforced Concreteement) | m3 | 2400 | 23.544 | 309 | 0 | 0.15 | 150 mm slab thickness
Roof | Roof | Reinforced Concrete 32/40 70% GGBS (100kg/m3 reinfoReinforced Concreteement) | m3 | 2400 | 23.544 | 252 | 0 | 0.15 | 150 mm slab thickness
Roof | Roof | Steel Concrete Composite | m2 | 335 | 3.28635 | 82 | 0 | 1 | COMFLOR 46 decking 1.2mm sheet thickness, 150mm slab depth Reinforced Concrete 32/40 25% GGBS 6.55kg/m2 reinfoReinforced Concreteement mesh, 19 x 100 mm shear studs x 2 per m2
Roof | Roof | Timber Cassette | m2 | 15 | 0.14715 | 6 | -22 | 1 | Two layers of OSB with timber spacers at 600mm centres
Roof | Roof | Timber Pitch Roof | m2 | 53 | 0.51993 | 14 | -82 | 1 | 75 x 200 mm softwood joists, rafters, purlins and ridge. 5m clear span. Joists at 400mm centres. Rafters at 400mm centres with 9/12 pitch. Two purlins and ridge beam across span. 35 x 50mm battens at 400mm centres.
Roof | Roof finishes | Aluminium | m2 | 2.43 | 0.0238383 | 16.2 | 0 | 1 | 0.9mm thickness
Roof | Roof finishes | Asphalt (Mastic) | m2 | 47 | 0.46107 | 4.6 | 0 | 1 | 20 mm thickness
Roof | Roof finishes | Asphalt (Polymer modified) | m2 | 47 | 0.46107 | 3.1 | 0 | 1 | 20 mm thickness
Roof | Roof finishes | Bitumous Sheet | m2 | 2.2 | 0.021582 | 3.1 | 0 | 1 | 1.5 mm thick sheet
Roof | Roof finishes | Ceramic tile | m2 | 50 | 0.4905 | 13.25 | 0 | 1 | 15 mm average tile thickness, with 100 mm overlap.
Roof | Roof finishes | Fibre cement tile | m2 | 20 | 0.1962 | 19.5 | 0 | 1 | 4 mm tile thickness, 270% mass increase for tile headlap
Roof | Roof finishes | Green Roof | m2 | 23 | 0.22563 | 4 | 0 | 1 | Knauf Urbanscape system, with sedum blanket, green rool, and drainage layer
Roof | Roof finishes | Roofing membrane (PVC) | m2 | 2 | 0.01962 | 6.4 | 0 | 1 | 1.5 mm sheet thickness
Roof | Roof finishes | Slate tile | m2 | 49 | 0.48069 | 1.8 | 0 | 1 | 7 mm tile thickness, 270% mass increase for tile headlap
Roof | Roof finishes | Zinc Standing Seam | m2 | 10.7 | 0.104967 | 33.1 | 0 | 1 | 1.5mm thick zinc.
Roof | Roof insulation | Cellulose, loose fill | m3 | 45 | 0.44145 | 7 | -62 | 0.25 | 250 mm insulation thickness
Roof | Roof insulation | EPS | m3 | 20 | 0.1962 | 135 | 0 | 0.25 | 250 mm insulation thickness
Roof | Roof insulation | Expanded Perlite | m3 | 75 | 0.73575 | 39 | 0 | 0.25 | 250 mm insulation thickness
Roof | Roof insulation | Expanded Vermiculite | m3 | 112 | 1.09872 | 58 | 0 | 0.25 | 250 mm insulation thickness
Roof | Roof insulation | Glass mineral wool | m3 | 70 | 0.6867 | 89.6 | 0 | 0.25 | 250 mm insulation thickness
Roof | Roof insulation | PIR | m3 | 40 | 0.3924 | 212 | 0 | 0.25 | 250 mm insulation thickness
Roof | Roof insulation | Rockwool | m3 | 70 | 0.6867 | 78 | 0 | 0.25 | 250 mm insulation thickness
Roof | Roof insulation | Sheeps wool | m3 | 25 | 0.24525 | 66 | 0 | 0.25 | 250 mm insulation thickness
Roof | Roof insulation | Vacuum Insulation | m3 | 180 | 1.7658 | 1688 | 0 | 0.05 | 50 mm insulation thickness
Roof | Roof insulation | Woodfibre | m3 | 140 | 1.3734 | 102.5 | -283.7 | 0.25 | 250 mm insulation thickness
Roof | Roof insulation | XPS | m3 | 33 | 0.32373 | 164 | 0 | 0.25 | 250 mm insulation thickness
External walls | Façade | Blockwork with Brick | m2 | 227 | 2.22687 | 61 | 0 | 1 | 100mm medium density blockwork with seld-supported brick
External walls | Façade | Blockwork with render | m2 | 193 | 1.89333 | 20.2 | 0 | 1 | 100 mm medium density blockwork with cementiuous render
External walls | Façade | Blockwork with Timber | m2 | 169 | 1.65789 | 20 | -36 | 1 | 30mm timber rainscreen supported on 200 x 40 battens with blockwork structure
External walls | Façade | Curtain Walling | m2 | 33 | 0.32373 | 73 | 0 | 1 | Double glazing with aluminium framing at 1.2m horizontal and vertical centres
External walls | Façade | Load Bearing Precast Concrete Panel | m2 | 352 | 3.45312 | 61 | 0 | 1 | 150mm precast concrete panel with 360 kg/m3 of rebar
External walls | Façade | Load Bearing Precast Concrete with Brick Slips | m2 | 452 | 4.43412 | 94 | 0 | 1 | 50mm brick slip (no mortar) on 150mm precast concrete panel with 360 kg/m3 of rebar
External walls | Façade | Party Wall Blockwork | m2 | 145.9 | 1.431279 | 13.5 | 0 | 1 | 100mm medium density blockwork
External walls | Façade | Party Wall Brick | m2 | 223.2 | 2.189592 | 45.2 | 0 | 1 | Brick and mortar wall
External walls | Façade | Party Wall Timber Cassette | m2 | 6.3 | 0.061803 | 2.5 | -10.4 | 1 | T Stud wall at 600mm centres
External walls | Façade | SFS with Aluminium Cladding | m2 | 11 | 0.10791 | 56 | 0 | 1 | 1.5mm aluminium sheet supported on stainless steel hangers
External walls | Façade | SFS with Brick | m2 | 234 | 2.29554 | 94 | 0 | 1 | Brick and mortar wall held back to steel framing system with steel brickties
External walls | Façade | SFS with Ceramic Tiles | m2 | 59 | 0.57879 | 86 | 0 | 1 | 300mm wide tiles supported, single fired, on stainless steel hangers
External walls | Façade | SFS with Granite | m2 | 90 | 0.8829 | 97 | 0 | 1 | 500mm high tiles, at 30mm thick, supported on stainless steel hangers
External walls | Façade | SFS with Limestone | m2 | 90 | 0.8829 | 48 | 0 | 1 | 500mm high tiles, at 30mm thick, supported on stainless steel hangers
External walls | Façade | SFS with Zinc Cladding | m2 | 17 | 0.16677 | 62 | 0 | 1 | 1.5mm zinc sheet supported on stainless steel hangers
External walls | Façade | Solid Brick, single leaf | m2 | 224 | 2.19744 | 46 | 0 | 1 | Brick and mortar wall, single leaf
External walls | Façade | Timber Cassette Panel with brick | m2 | 773.5 | 7.588035 | 64.5028282 | -10.43614 | 1 | T-Stud walls at 600mm centres with external brickwork and stainless steel brickties
External walls | Façade | Timber Cassette Panel with Cement Render | m2 | 53.86 | 0.5283666 | 9 | -10.4 | 1 | T-Stud walls at 600mm centres with cementious render. Note insulation calculated elsewhere
External walls | Façade | Timber Cassette Panel with LaReinforced Concreteh Cladding | m2 | 19 | 0.18639 | 5.8 | -30.2 | 1 | LVL T-Stud walls at 600mm centres with 30mm thick laReinforced Concreteh cladding
External walls | Façade | Timber Cassette Panel with Lime Render | m2 | 39 | 0.38259 | 9 | -10.4 | 1 | T-Stud walls at 600mm centres with lime render. Note insulation calculated elsewhere
External walls | Façade | Timber SIPs with Brick | m2 | 238 | 2.33478 | 53 | -22 | 1 | Two layers of 11mm OSB, with timber spacers at 600mm centres and self supported brick
External walls | Wall insulation | Cellulose, loose fill | m3 | 45 | 0.44145 | 7 | -62 | 0.25 | 250 mm insulation thickness
External walls | Wall insulation | EPS | m3 | 20 | 0.1962 | 135 | 0 | 0.25 | 250 mm insulation thickness
External walls | Wall insulation | Expanded Perlite | m3 | 75 | 0.73575 | 39 | 0 | 0.25 | 250 mm insulation thickness
External walls | Wall insulation | Expanded Vermiculite | m3 | 112 | 1.09872 | 58 | 0 | 0.25 | 250 mm insulation thickness
External walls | Wall insulation | Glass mineral wool | m3 | 70 | 0.6867 | 89.6 | 0 | 0.25 | 250 mm insulation thickness
External walls | Wall insulation | PIR | m3 | 40 | 0.3924 | 212 | 0 | 0.25 | 250 mm insulation thickness
External walls | Wall insulation | Rockwool | m3 | 70 | 0.6867 | 78 | 0 | 0.25 | 250 mm insulation thickness
External walls | Wall insulation | Sheeps wool | m3 | 25 | 0.24525 | 66 | 0 | 0.25 | 250 mm insulation thickness
External walls | Wall insulation | Vacuum Insulation | m3 | 180 | 1.7658 | 1688 | 0 | 0.05 | 50 mm insulation thickness
External walls | Wall insulation | Woodfibre | m3 | 140 | 1.3734 | 102.5 | -283.7 | 0.25 | 250 mm insulation thickness
External walls | Wall insulation | XPS | m3 | 33 | 0.32373 | 164 | 0 | 0.25 | 250 mm insulation thickness
Windows | Glazing | Single Glazing | m3 | 2500 | 24.525 | 4075 | 0 | 0.006 | One pane of 6mm glass
Windows | Glazing | Double Glazing | m3 | 2500 | 24.525 | 4075 | 0 | 0.012 | Two panes of 6 mm glass
Windows | Glazing | Triple Glazing | m3 | 2500 | 24.525 | 4375 | 0 | 0.018 | Three panes of 6 mm glass
Windows | Window frames | Al/Timber Composite | m | 5 | 0.04905 | 12.6 | -4.4 | 1 | Solid soft wood timber with aluminium external finish
Windows | Window frames | Aluminium | m | 4.8 | 0.047088 | 29.3 | 0 | 1 | 2mm thick hollow aluminium frame with internal webbing.
Windows | Window frames | Steel (single glazed) | m | 5.4 | 0.052974 | 14.7 | 0 | 1 | Simple 2mm thick steel frame, for existing buildings only.
Windows | Window frames | Solid softwood timber frame | m | 4.1 | 0.040221 | 1.9 | -6.1 | 1 | See "Build-ups" sheet
Windows | Window frames | uPVC | m | 5.4 | 0.052974 | 17 | 0 | 1 | 3mm thick hollow uPVC frame with internal webbing
Internal walls | Partitions | CLT | m3 | 500 | 4.905 | 219 | -819 | 0.12 | 120 mm wall thickness
Internal walls | Partitions | Plasterboard + Steel Studs | m2 | 42 | 0.41202 | 25 | -6 | 1 | 2 x 12.5mm plasterboards on both sides, MDF skirting both sides, steel studs at 0.6m spacings, top and bottom steel channels, softwood head plate, gypsum fire strip, mastic sealant, glass mineral wool insulation
Internal walls | Partitions | Plasterboard + Timber Studs | m2 | 46 | 0.45126 | 24 | -13 | 1 | 2 x 12.5mm plasterboards on both sides, MDF skirting both sides, timber studs at 0.6m spacings, top and bottom steel channels, softwood head plate, gypsum fire strip, mastic sealant, glass mineral wool insulation
Internal walls | Partitions | Plywood + Timber Studs | m2 | 36 | 0.35316 | 29 | -49 | 1 | 2 x 12.5mm plywood boards on both sides, MDF skirting both sides, timber studs at 0.6m spacings, top and bottom steel channels, softwood head plate, gypsum fire strip, mastic sealant, glass mineral wool insulation
Internal walls | Partitions | Blockwork | m2 | 161 | 1.57941 | 17 | 0 | 1 | 2 x 12.5mm plywood boards on both sides, MDF skirting both sides, timber studs at 0.6m spacings, top and bottom steel channels, softwood head plate, gypsum fire strip, mastic sealant, glass mineral wool insulation
Internal finishes | Ceilings | Exposed Soffit | m2 | 0 | 0 | 0 | 0 | 1 | None
Internal finishes | Ceilings | Plasterboard | m2 | 7 | 0.06867 | 3.12 | 0 | 1 | 12.5mm platerboard lining applied directly to upper floor/roof structure
Internal finishes | Ceilings | Steel grid system | m2 | 3 | 0.02943 | 3.2 | 0 | 1 | SAS System 150 modular clip-in steel suspended ceiling system
Internal finishes | Ceilings | Steel tile | m2 | 7 | 0.06867 | 12.1 | 0 | 1 | SAS System 150 modular clip-in steel suspended ceiling system carrying plain sheet steel tiles
Internal finishes | Ceilings | Steel tile with 18mm acoustic pad | m2 | 9 | 0.08829 | 14.1 | 0 | 1 | SAS System 150 modular clip-in steel suspended ceiling system carrying perforated steel tile with 18mm x 80kg/m3 acoustic pad
Internal finishes | Ceilings | Suspended plasterboard | m2 | 11 | 0.10791 | 6.3 | 0 | 1 | SAS System 150 modular clip-in steel suspended ceiling system carrying 12.5mm plasterboard
Internal finishes | Floors | 70mm screed | m2 | 168 | 1.64808 | 15.3 | 0 | 1 | 70 mm slab thickness
Internal finishes | Floors | Carpet | m2 | 4 | 0.03924 | 9.8 | 0 | 1 | 12 mm carpet thickness
Internal finishes | Floors | Earthenware tile | m2 | 18 | 0.17658 | 14 | 0 | 1 | 10 mm tile thickness
Internal finishes | Floors | Raised floor | m2 | 23.5 | 0.230535 | 40.3 | 0 | 1 | 600 mm square module of high-density chipboard. Bottom surface laminated with galvanised steel. Top surface laminated with vinyl surface finish. Panel encapsulated by full-depth ABS band. Pedestals are zinc-plated steel covering height range of 16 - 347 mm
Internal finishes | Floors | Solid timber floorboards | m2 | 9.2 | 0.090252 | 7.1 | -21.9 | 1 | 18 mm floorboard thickness
Internal finishes | Floors | Stoneware tile | m2 | 24 | 0.23544 | 18.7 | 0 | 1 | 10 mm tile thickness
Internal finishes | Floors | Terrazzo | m2 | 60 | 0.5886 | 29 | 0 | 1 | 25 mm tile thickness
Internal finishes | Floors | Vinyl | m2 | 4.1 | 0.040221 | 13.2 | 0 | 1 | 3 mm vinyl thickness
Services | Services | Low | m2 |  | 0 | 40 | 0 | 1 | Low tech, simple boilers and radiators, natural ventilation (40 kgCO2/m2)
Services | Services | Medium | m2 |  | 0 | 60 | 0 | 1 | Medium tech, boilers/ASHP, plus MVHR. (60 kgCO2e/m2 flat rate estimate)
Services | Services | High | m2 |  | 0 | 80 | 0 | 1 | High tech, full air conditioning (80 kgCO2e/m2)